## Specimens and results
Trial no. | For every 200 g of slag (GGBS) |  |  | Na2O%* | MS | L/S | NaOH conc. | Na2SiO3/NaOH | Alk/Bi | Initial setting time (min) | Final Setting time (min)
| NaOH (g) | Na2SiO3 (g) | Extra H2O (g)
1 | 110 | 0 | 0 | 20.5% | 0 | 0.23 | 12M | - | 0.55 | 14 | 50
2 | 0 | 110 | 0 | 4.5% | 3.3 | 0.3 | 8.15% Na2O | - | 0.55 | - | - | Formation of solid liquids
3 | 110 | 0 | 0 | 13.6% | 0 | 0.32 | 8M | - | 0.55 | 33 | 59
4 | 110 | 0 | 0 | 17.1% | 0 | 0.27 | 10M | - | 0.55 | 24 | 52
5 | 129.9 | 0 | 0 | 24.2% | 0 | 0.26 | 12M | - | 0.65 | 44 | 92
6 | 129.9 | 0 | 0 | 20.1% | 0 | 0.31 | 10M | - | 0.65 | 46 | 77
7 | 129.9 | 0 | 0 | 16.1% | 0 | 0.37 | 8M | - | 0.65 | 50 | 76
8 | 65 | 65 | 0 | 14.7% | 0.5 | 0.3 | 12M | 1 | 0.65 | 10 | 25
9 | 65 | 65 | 0 | 10.7% | 0.5 | 0.35 | 8M | 1 | 0.65 | 8 | 20
10 | 93.2 | 46.6 | 0 | 19.2% | 0.3 | 0.3 | 12M | 0.5 | 0.7 | 17 | 32
11 | 113.3 | 56.66 | 0 | 23.4% | 0.3 | 0.35 | 12M | 0.5 | 0.85 | 24 | 46
12 | 59.3 | 150.7 | 0 | 17.2% | 1 | 0.46 | 12M | 2.54 | 1.05 | 11 | 23
13 | 44.2 | 165.9 | 0 | 15% | 1.3 | 0.47 | 12M | 3.75 | 1.05 | 7 | 14
14 | 105.27 | 105.27 | 0 | 23.9% | 0.5 | 0.43 | 12M | 1 | 1.05 | 18 | 45
15 | 129.03 | 90.32 | 0 | 27.7% | 0.4 | 0.43 | 12M | 0.7 | 1.1 | 22 | 62
16 | 17.47 | 44.36 | 64.94 | 6% | 1 | 0.44 | 48% Na2O | 2.54 | 0.63 | 135 | 335 | High flowability
17 | 21.5 | 70.77 | 27.77 | 8% | 1.2 | 0.34 | 48% Na2O | 3.29 | 0.6 | - | - | Very stiff consistency
18 | 23.3 | 59.16 | 44.79 | 8% | 1 | 0.39 | 48% Na2O | 2.54 | 0.64 | 15 | 121 | Stiff consistency
19 | 17.51 | 44.38 | 56.6 | 6% | 1 | 0.42 | 48% Na2O | 2.53 | 0.59 | 72 | 156 | High flowability
20 | 18.24 | 52.8 | 43.16 | 6.5% | 1.1 | 0.37 | 48% Na2O | 2.89 | 0.57 | 41 | 146 | Fair consistency, High shrinkage
21 | 20.44 | 51.55 | 44.79 | 7% | 1 | 0.37 | 48% Na2O | 2.52 | 0.58 | 70 | 150 | Fair consistency
*Na2O% is dosage of sodium oxide, in the alkaline solution used (NaOH and Na2SiO3), taken as a percentage of slag (GGBS) weight of the mix